## Sheet1
Alloy | Temperature | Al | Ca | Cu | Zr | Ni | Nb | Ag | Mg | Au | Zn | Hf | Ti | Ga | Co | Fe | Ta | Pb | Mo | In | Mn | Sn | Cr | Pd | Pt | B | Bi | Cd | Ir | Os | Re | Rh | Ru | V | W | Y
NiFePdRhIr | 0 | 0 | 0 | 0 | 0 | 0.21 | 0 | 0 | 0 | 0 | 0 | 0 | 0 | 0 | 0 | 0.27 | 0 | 0 | 0 | 0 | 0 | 0 | 0 | 0.18 | 0 | 0 | 0 | 0 | 0.14 | 0 | 0 | 0.2 | 0 | 0 | 0 | 0
SnNiFeRhIr | 0 | 0 | 0 | 0 | 0 | 0.25 | 0 | 0 | 0 | 0 | 0 | 0 | 0 | 0 | 0 | 0.12 | 0 | 0 | 0 | 0 | 0 | 0.21 | 0 | 0 | 0 | 0 | 0 | 0 | 0.19 | 0 | 0 | 0.23 | 0 | 0 | 0 | 0
SnNiFeCoPd | 0 | 0 | 0 | 0 | 0 | 0.27 | 0 | 0 | 0 | 0 | 0 | 0 | 0 | 0 | 0.19 | 0.27 | 0 | 0 | 0 | 0 | 0 | 0.18 | 0 | 0.1 | 0 | 0 | 0 | 0 | 0 | 0 | 0 | 0 | 0 | 0 | 0 | 0
NiPdPtRhIr | 0 | 0 | 0 | 0 | 0 | 0.2 | 0 | 0 | 0 | 0 | 0 | 0 | 0 | 0 | 0 | 0 | 0 | 0 | 0 | 0 | 0 | 0 | 0 | 0.24 | 0.2 | 0 | 0 | 0 | 0.12 | 0 | 0 | 0.24 | 0 | 0 | 0 | 0
SnPdPtRhIr | 0 | 0 | 0 | 0 | 0 | 0 | 0 | 0 | 0 | 0 | 0 | 0 | 0 | 0 | 0 | 0 | 0 | 0 | 0 | 0 | 0 | 0.19 | 0 | 0.24 | 0.19 | 0 | 0 | 0 | 0.14 | 0 | 0 | 0.24 | 0 | 0 | 0 | 0
SnNiPdPtIr | 0 | 0 | 0 | 0 | 0 | 0.2 | 0 | 0 | 0 | 0 | 0 | 0 | 0 | 0 | 0 | 0 | 0 | 0 | 0 | 0 | 0 | 0.22 | 0 | 0.28 | 0.17 | 0 | 0 | 0 | 0.13 | 0 | 0 | 0 | 0 | 0 | 0 | 0
CoNiFeCuV | 1 | 0 | 0 | 0.25 | 0 | 0.17 | 0 | 0 | 0 | 0 | 0 | 0 | 0 | 0 | 0.23 | 0.2 | 0 | 0 | 0 | 0 | 0 | 0 | 0 | 0 | 0 | 0 | 0 | 0 | 0 | 0 | 0 | 0 | 0 | 0.15 | 0 | 0
PtIrPdRhRu | 0 | 0 | 0 | 0 | 0 | 0 | 0 | 0 | 0 | 0 | 0 | 0 | 0 | 0 | 0 | 0 | 0 | 0 | 0 | 0 | 0 | 0 | 0 | 0.2 | 0.2 | 0 | 0 | 0 | 0.2 | 0 | 0 | 0.2 | 0.2 | 0 | 0 | 0
FeCoNiMnIr | 2 | 0 | 0 | 0 | 0 | 0.2 | 0 | 0 | 0 | 0 | 0 | 0 | 0 | 0 | 0.2 | 0.2 | 0 | 0 | 0 | 0 | 0.2 | 0 | 0 | 0 | 0 | 0 | 0 | 0 | 0.1 | 0 | 0 | 0 | 0 | 0 | 0 | 0
Co20Cr20Cu20Fe20Ni20 | 2 | 0 | 0 | 0.2 | 0 | 0.2 | 0 | 0 | 0 | 0 | 0 | 0 | 0 | 0 | 0.2 | 0.2 | 0 | 0 | 0 | 0 | 0 | 0 | 0.2 | 0 | 0 | 0 | 0 | 0 | 0 | 0 | 0 | 0 | 0 | 0 | 0 | 0
Ni0.28​Fe0.19​Co0.18​Pd0.05​Pt0.30​ | 0 | 0 | 0 | 0 | 0 | 0.28 | 0 | 0 | 0 | 0 | 0 | 0 | 0 | 0 | 0.18 | 0.19 | 0 | 0 | 0 | 0 | 0 | 0 | 0 | 0.05 | 0.3 | 0 | 0 | 0 | 0 | 0 | 0 | 0 | 0 | 0 | 0 | 0
CoCrNiFeMn | 2 | 0 | 0 | 0 | 0 | 0.2 | 0 | 0 | 0 | 0 | 0 | 0 | 0 | 0 | 0.2 | 0.2 | 0 | 0 | 0 | 0 | 0.2 | 0 | 0.2 | 0 | 0 | 0 | 0 | 0 | 0 | 0 | 0 | 0 | 0 | 0 | 0 | 0
MnFeCoNiCu | 1 | 0 | 0 | 0 | 0 | 0 | 0 | 0 | 0 | 0 | 0 | 0 | 0 | 0 | 0 | 0 | 0 | 0 | 0 | 0 | 0 | 0 | 0 | 0 | 0 | 0 | 0 | 0 | 0 | 0 | 0 | 0 | 0 | 0 | 0 | 0
MnCoNiCuRhPdSnIrPtAu | 1 | 0 | 0 | 0.1022 | 0 | 0.1029 | 0 | 0 | 0 | 0.1046 | 0 | 0 | 0 | 0 | 0.0906 | 0 | 0 | 0 | 0 | 0 | 0.065 | 0.1172 | 0 | 0.1429 | 0.0706 | 0 | 0 | 0 | 0.1068 | 0 | 0 | 0.0973 | 0 | 0 | 0 | 0
NiCuSnPdPtAu | 1 | 0 | 0 | 0.1563 | 0 | 0.2003 | 0 | 0 | 0 | 0.1688 | 0 | 0 | 0 | 0 | 0 | 0 | 0 | 0 | 0 | 0 | 0 | 0.1735 | 0 | 0.1494 | 0.1518 | 0 | 0 | 0 | 0 | 0 | 0 | 0 | 0 | 0 | 0 | 0
CoNiCuPdSnPtAu | 1 | 0 | 0 | 0.1736 | 0 | 0.1492 | 0 | 0 | 0 | 0.1554 | 0 | 0 | 0 | 0 | 0.1022 | 0 | 0 | 0 | 0 | 0 | 0 | 0.1341 | 0 | 0.1004 | 0.185 | 0 | 0 | 0 | 0 | 0 | 0 | 0 | 0 | 0 | 0 | 0
RuFeCoNiCu | 0 | 0 | 0 | 0.19 | 0 | 0.21 | 0 | 0 | 0 | 0 | 0 | 0 | 0 | 0 | 0.18 | 0.2 | 0 | 0 | 0 | 0 | 0 | 0 | 0 | 0 | 0 | 0 | 0 | 0 | 0 | 0 | 0 | 0 | 0.22 | 0 | 0 | 0
NiCoFePtRh | 0 | 0 | 0 | 0 | 0 | 0.268 | 0 | 0 | 0 | 0 | 0 | 0 | 0 | 0 | 0.261 | 0.256 | 0 | 0 | 0 | 0 | 0 | 0 | 0 | 0 | 0.136 | 0 | 0 | 0 | 0 | 0 | 0 | 0.079 | 0 | 0 | 0 | 0
FeCoNiCuPd | 2 | 0 | 0 | 0.14 | 0 | 0.19 | 0 | 0 | 0 | 0 | 0 | 0 | 0 | 0 | 0.3 | 0.25 | 0 | 0 | 0 | 0 | 0 | 0 | 0 | 0.12 | 0 | 0 | 0 | 0 | 0 | 0 | 0 | 0 | 0 | 0 | 0 | 0
PtPdRhRuCu | 0 | 0 | 0 | 0.22 | 0 | 0 | 0 | 0 | 0 | 0 | 0 | 0 | 0 | 0 | 0 | 0 | 0 | 0 | 0 | 0 | 0 | 0 | 0 | 0.22 | 0.23 | 0 | 0 | 0 | 0 | 0 | 0 | 0.2 | 0.13 | 0 | 0 | 0
PtRhMo | 0 | 0 | 0 | 0 | 0 | 0 | 0 | 0 | 0 | 0 | 0 | 0 | 0 | 0 | 0 | 0 | 0 | 0 | 0.1 | 0 | 0 | 0 | 0 | 0 | 0.42 | 0 | 0 | 0 | 0 | 0 | 0 | 0.48 | 0 | 0 | 0 | 0
PtRhMoIr | 0 | 0 | 0 | 0 | 0 | 0 | 0 | 0 | 0 | 0 | 0 | 0 | 0 | 0 | 0 | 0 | 0 | 0 | 0.1 | 0 | 0 | 0 | 0 | 0 | 0.3 | 0 | 0 | 0 | 0.22 | 0 | 0 | 0.38 | 0 | 0 | 0 | 0
PtRhMoIrCo | 0 | 0 | 0 | 0 | 0 | 0 | 0 | 0 | 0 | 0 | 0 | 0 | 0 | 0 | 0.06 | 0 | 0 | 0 | 0.12 | 0 | 0 | 0 | 0 | 0 | 0.3 | 0 | 0 | 0 | 0.23 | 0 | 0 | 0.29 | 0 | 0 | 0 | 0
PtRhMoIrCoRu | 0 | 0 | 0 | 0 | 0 | 0 | 0 | 0 | 0 | 0 | 0 | 0 | 0 | 0 | 0.07 | 0 | 0 | 0 | 0.16 | 0 | 0 | 0 | 0 | 0 | 0.2 | 0 | 0 | 0 | 0.18 | 0 | 0 | 0.25 | 0.14 | 0 | 0 | 0
PtRhMoIrCoRuFe | 0 | 0 | 0 | 0 | 0 | 0 | 0 | 0 | 0 | 0 | 0 | 0 | 0 | 0 | 0.08 | 0.1 | 0 | 0 | 0.1 | 0 | 0 | 0 | 0 | 0 | 0.21 | 0 | 0 | 0 | 0.16 | 0 | 0 | 0.23 | 0.12 | 0 | 0 | 0
PtRhMoIrCoRuFeNi | 0 | 0 | 0 | 0 | 0 | 0.07 | 0 | 0 | 0 | 0 | 0 | 0 | 0 | 0 | 0.06 | 0.07 | 0 | 0 | 0.17 | 0 | 0 | 0 | 0 | 0 | 0.17 | 0 | 0 | 0 | 0.18 | 0 | 0 | 0.21 | 0.07 | 0 | 0 | 0
PtRhMoIrCoRuFeNiMn | 0 | 0 | 0 | 0 | 0 | 0.05 | 0 | 0 | 0 | 0 | 0 | 0 | 0 | 0 | 0.05 | 0.06 | 0 | 0 | 0.18 | 0 | 0.04 | 0 | 0 | 0 | 0.2 | 0 | 0 | 0 | 0.16 | 0 | 0 | 0.2 | 0.06 | 0 | 0 | 0
PtRhMoIrCoRuFeNiMnCr | 0 | 0 | 0 | 0 | 0 | 0.05 | 0 | 0 | 0 | 0 | 0 | 0 | 0 | 0 | 0.06 | 0.07 | 0 | 0 | 0.13 | 0 | 0.06 | 0 | 0.04 | 0 | 0.18 | 0 | 0 | 0 | 0.17 | 0 | 0 | 0.19 | 0.05 | 0 | 0 | 0
CoRuPtIrRhPd | 1 | 0 | 0 | 0 | 0 | 0 | 0 | 0 | 0 | 0 | 0 | 0 | 0 | 0 | 0.143 | 0 | 0 | 0 | 0 | 0 | 0 | 0 | 0 | 0.242 | 0.158 | 0 | 0 | 0 | 0.087 | 0 | 0 | 0.247 | 0.123 | 0 | 0 | 0
PtZrNbFeTaMoHfCuBiWZnSnPdNi | 1 | 0 | 0 | 0.0603 | 0.1389 | 0.0148 | 0.1181 | 0 | 0 | 0 | 0.0209 | 0.0873 | 0 | 0 | 0 | 0.0985 | 0.0964 | 0 | 0.0888 | 0 | 0 | 0.0191 | 0 | 0.0159 | 0.1852 | 0 | 0.0347 | 0 | 0 | 0 | 0 | 0 | 0 | 0 | 0.0211 | 0
PtSnInPdCuNiFe | 1 | 0 | 0 | 0.1475 | 0 | 0.078 | 0 | 0 | 0 | 0 | 0 | 0 | 0 | 0 | 0 | 0.0506 | 0 | 0 | 0 | 0.1733 | 0 | 0.1952 | 0 | 0.1521 | 0.2033 | 0 | 0 | 0 | 0 | 0 | 0 | 0 | 0 | 0 | 0 | 0
PtPdZnTaMoHfCuSn | 1 | 0 | 0 | 0.0715 | 0 | 0 | 0 | 0 | 0 | 0 | 0.1033 | 0.0739 | 0 | 0 | 0 | 0 | 0.0943 | 0 | 0.0756 | 0 | 0 | 0.0601 | 0 | 0.2029 | 0.3184 | 0 | 0 | 0 | 0 | 0 | 0 | 0 | 0 | 0 | 0 | 0
PtSnZrCuMoNiCoHfBi | 1 | 0 | 0 | 0.1321 | 0.1723 | 0.0613 | 0 | 0 | 0 | 0 | 0 | 0.0526 | 0 | 0 | 0.0552 | 0 | 0 | 0 | 0.1277 | 0 | 0 | 0.1729 | 0 | 0 | 0.1852 | 0 | 0.0407 | 0 | 0 | 0 | 0 | 0 | 0 | 0 | 0 | 0
PtSnPdInZnAuNiCuHfFe | 1 | 0 | 0 | 0.049 | 0 | 0.0509 | 0 | 0 | 0 | 0.0539 | 0.0539 | 0.049 | 0 | 0 | 0 | 0.0334 | 0 | 0 | 0 | 0.0763 | 0 | 0.2239 | 0 | 0.1045 | 0.3053 | 0 | 0 | 0 | 0 | 0 | 0 | 0 | 0 | 0 | 0 | 0
PtCuFeInSnAlAuGaPdNiMn | 1 | 0.0968 | 0 | 0.1625 | 0 | 0.0274 | 0 | 0 | 0 | 0.0675 | 0 | 0 | 0 | 0.0338 | 0 | 0.1333 | 0 | 0 | 0 | 0.1296 | 0.0191 | 0.1086 | 0 | 0.0292 | 0.1923 | 0 | 0 | 0 | 0 | 0 | 0 | 0 | 0 | 0 | 0 | 0
PtPdSnCuZnZrHfNiRuWAuBi | 1 | 0 | 0 | 0.1079 | 0.0647 | 0.0481 | 0 | 0 | 0 | 0.0232 | 0.0664 | 0.0581 | 0 | 0 | 0 | 0 | 0 | 0 | 0 | 0 | 0 | 0.1634 | 0 | 0.1707 | 0.211 | 0 | 0.0183 | 0 | 0 | 0 | 0 | 0 | 0.039 | 0 | 0.029 | 0
PtCoNiFeCrMnGaSnAlHfBiMoZn | 1 | 0.0326 | 0 | 0 | 0 | 0.1812 | 0 | 0 | 0 | 0 | 0.0139 | 0.0215 | 0 | 0.0354 | 0.1823 | 0.0944 | 0 | 0 | 0.0177 | 0 | 0.0414 | 0.0343 | 0.0933 | 0 | 0.2321 | 0 | 0.0199 | 0 | 0 | 0 | 0 | 0 | 0 | 0 | 0 | 0
PtRhNiFeCu | 0 | 0 | 0 | 0.24 | 0 | 0.25 | 0 | 0 | 0 | 0 | 0 | 0 | 0 | 0 | 0 | 0.26 | 0 | 0 | 0 | 0 | 0 | 0 | 0 | 0 | 0.1 | 0 | 0 | 0 | 0 | 0 | 0 | 0.15 | 0 | 0 | 0 | 0
PtRhPdIrRu | 0 | 0 | 0 | 0 | 0 | 0 | 0 | 0 | 0 | 0 | 0 | 0 | 0 | 0 | 0 | 0 | 0 | 0 | 0 | 0 | 0 | 0 | 0 | 0.19 | 0.27 | 0 | 0 | 0 | 0.23 | 0 | 0 | 0.15 | 0.16 | 0 | 0 | 0
FeCoNiMoW | 2 | 0 | 0 | 0 | 0 | 0.2 | 0 | 0 | 0 | 0 | 0 | 0 | 0 | 0 | 0.195 | 0.217 | 0 | 0 | 0.18 | 0 | 0 | 0 | 0 | 0 | 0 | 0 | 0 | 0 | 0 | 0 | 0 | 0 | 0 | 0 | 0.208 | 0
FeCoNiRuRhPdOsIrPt | 0 | 0 | 0 | 0 | 0 | 0.1 | 0 | 0 | 0 | 0 | 0 | 0 | 0 | 0 | 0.11 | 0.09 | 0 | 0 | 0 | 0 | 0 | 0 | 0 | 0.15 | 0.11 | 0 | 0 | 0 | 0.11 | 0.09 | 0 | 0.12 | 0.12 | 0 | 0 | 0
RuRhPdOsIrPt | 0 | 0 | 0 | 0 | 0 | 0 | 0 | 0 | 0 | 0 | 0 | 0 | 0 | 0 | 0 | 0 | 0 | 0 | 0 | 0 | 0 | 0 | 0 | 0.2 | 0.13 | 0 | 0 | 0 | 0.15 | 0.12 | 0 | 0.21 | 0.19 | 0 | 0 | 0
RuRhPdAgOsIrPtAu | 0 | 0 | 0 | 0 | 0 | 0 | 0 | 0.1 | 0 | 0.1 | 0 | 0 | 0 | 0 | 0 | 0 | 0 | 0 | 0 | 0 | 0 | 0 | 0 | 0.11 | 0.17 | 0 | 0 | 0 | 0.17 | 0.13 | 0 | 0.11 | 0.11 | 0 | 0 | 0
MnCoNiCuZn | 1 | 0 | 0 | 0.202 | 0 | 0.2 | 0 | 0 | 0 | 0 | 0.2 | 0 | 0 | 0 | 0.201 | 0 | 0 | 0 | 0 | 0 | 0.197 | 0 | 0 | 0 | 0 | 0 | 0 | 0 | 0 | 0 | 0 | 0 | 0 | 0 | 0 | 0
CoNiCuFeMnPbMgAl | 2 | 0.1359 | 0 | 0.1825 | 0 | 0.165 | 0 | 0 | 0.0235 | 0 | 0 | 0 | 0 | 0 | 0.1369 | 0.1617 | 0 | 0.0162 | 0 | 0 | 0.0789 | 0 | 0 | 0 | 0 | 0 | 0 | 0 | 0 | 0 | 0 | 0 | 0 | 0 | 0 | 0
CoNiCuFeMnPb | 2 | 0 | 0 | 0.2538 | 0 | 0.2131 | 0 | 0 | 0 | 0 | 0 | 0 | 0 | 0 | 0.1684 | 0.2158 | 0 | 0.0262 | 0 | 0 | 0.1145 | 0 | 0 | 0 | 0 | 0 | 0 | 0 | 0 | 0 | 0 | 0 | 0 | 0 | 0 | 0
CoNiCuFeMnPbMg | 2 | 0 | 0 | 0.2731 | 0 | 0.2098 | 0 | 0 | 0.0166 | 0 | 0 | 0 | 0 | 0 | 0.1336 | 0.2387 | 0 | 0.02 | 0 | 0 | 0.0683 | 0 | 0 | 0 | 0 | 0 | 0 | 0 | 0 | 0 | 0 | 0 | 0 | 0 | 0 | 0
FeCoNiMnCu | 2 | 0 | 0 | 0.26 | 0 | 0.23 | 0 | 0 | 0 | 0 | 0 | 0 | 0 | 0 | 0.23 | 0.24 | 0 | 0 | 0 | 0 | 0.047 | 0 | 0 | 0 | 0 | 0 | 0 | 0 | 0 | 0 | 0 | 0 | 0 | 0 | 0 | 0
CoNiCuMnAl | 1 | 0.22 | 0 | 0.22 | 0 | 0.21 | 0 | 0 | 0 | 0 | 0 | 0 | 0 | 0 | 0.15 | 0 | 0 | 0 | 0 | 0 | 0.2 | 0 | 0 | 0 | 0 | 0 | 0 | 0 | 0 | 0 | 0 | 0 | 0 | 0 | 0 | 0
NiFeCrCuCo | 0 | 0 | 0 | 0.25 | 0 | 0.25 | 0 | 0 | 0 | 0 | 0 | 0 | 0 | 0 | 0.1 | 0.14 | 0 | 0 | 0 | 0 | 0 | 0 | 0.26 | 0 | 0 | 0 | 0 | 0 | 0 | 0 | 0 | 0 | 0 | 0 | 0 | 0
TiAlNiCoFe | 2 | 0.196 | 0 | 0 | 0 | 0.21 | 0 | 0 | 0 | 0 | 0 | 0 | 0.178 | 0 | 0.207 | 0.209 | 0 | 0 | 0 | 0 | 0 | 0 | 0 | 0 | 0 | 0 | 0 | 0 | 0 | 0 | 0 | 0 | 0 | 0 | 0 | 0
PtIrOsRhRu | 1 | 0 | 0 | 0 | 0 | 0 | 0 | 0 | 0 | 0 | 0 | 0 | 0 | 0 | 0 | 0 | 0 | 0 | 0 | 0 | 0 | 0 | 0 | 0 | 0.35 | 0 | 0 | 0 | 0.22 | 0.06 | 0 | 0.26 | 0.11 | 0 | 0 | 0
AgCoCuFeNi | 1 | 0 | 0 | 0.276 | 0 | 0.17 | 0 | 0.184 | 0 | 0 | 0 | 0 | 0 | 0 | 0.17 | 0.2 | 0 | 0 | 0 | 0 | 0 | 0 | 0 | 0 | 0 | 0 | 0 | 0 | 0 | 0 | 0 | 0 | 0 | 0 | 0 | 0
FeCoNiMo | 0 | 0 | 0 | 0 | 0 | 0.21 | 0 | 0 | 0 | 0 | 0 | 0 | 0 | 0 | 0.22 | 0.44 | 0 | 0 | 0.13 | 0 | 0 | 0 | 0 | 0 | 0 | 0 | 0 | 0 | 0 | 0 | 0 | 0 | 0 | 0 | 0 | 0
FeCoNiW | 0 | 0 | 0 | 0 | 0 | 0.18 | 0 | 0 | 0 | 0 | 0 | 0 | 0 | 0 | 0.17 | 0.28 | 0 | 0 | 0 | 0 | 0 | 0 | 0 | 0 | 0 | 0 | 0 | 0 | 0 | 0 | 0 | 0 | 0 | 0 | 0.37 | 0
FeCoNiMoW | 0 | 0 | 0 | 0 | 0 | 0.19 | 0 | 0 | 0 | 0 | 0 | 0 | 0 | 0 | 0.15 | 0.29 | 0 | 0 | 0.14 | 0 | 0 | 0 | 0 | 0 | 0 | 0 | 0 | 0 | 0 | 0 | 0 | 0 | 0 | 0 | 0.21 | 0
FeNiCoMnRu | 1 | 0 | 0 | 0 | 0 | 0.2 | 0 | 0 | 0 | 0 | 0 | 0 | 0 | 0 | 0.2 | 0.2 | 0 | 0 | 0 | 0 | 0.2 | 0 | 0 | 0 | 0 | 0 | 0 | 0 | 0 | 0 | 0 | 0 | 0.2 | 0 | 0 | 0
CoNiCuMgZn | 2 | 0 | 0 | 0.136 | 0 | 0.175 | 0 | 0 | 0.381 | 0 | 0.13 | 0 | 0 | 0 | 0.178 | 0 | 0 | 0 | 0 | 0 | 0 | 0 | 0 | 0 | 0 | 0 | 0 | 0 | 0 | 0 | 0 | 0 | 0 | 0 | 0 | 0
NiCdCuInZn | 2 | 0 | 0 | 0.2 | 0 | 0.2 | 0 | 0 | 0 | 0 | 0.2 | 0 | 0 | 0 | 0 | 0 | 0 | 0 | 0 | 0.2 | 0 | 0 | 0 | 0 | 0 | 0 | 0 | 0.2 | 0 | 0 | 0 | 0 | 0 | 0 | 0 | 0
AlTiZrNbTa | 2 | 0.057 | 0 | 0 | 0.048 | 0 | 0.225 | 0 | 0 | 0 | 0 | 0 | 0.299 | 0 | 0 | 0 | 0.371 | 0 | 0 | 0 | 0 | 0 | 0 | 0 | 0 | 0 | 0 | 0 | 0 | 0 | 0 | 0 | 0 | 0 | 0 | 0
CoCrFeNiAl | 2 | 0.0465 | 0 | 0 | 0 | 0.2292 | 0 | 0 | 0 | 0 | 0 | 0 | 0 | 0 | 0.2673 | 0.2375 | 0 | 0 | 0 | 0 | 0 | 0 | 0.2195 | 0 | 0 | 0 | 0 | 0 | 0 | 0 | 0 | 0 | 0 | 0 | 0 | 0
FeCoNiPtRu | 0 | 0 | 0 | 0 | 0 | 0.23 | 0 | 0 | 0 | 0 | 0 | 0 | 0 | 0 | 0.22 | 0.12 | 0 | 0 | 0 | 0 | 0 | 0 | 0 | 0 | 0.374 | 0 | 0 | 0 | 0 | 0 | 0 | 0 | 0.056 | 0 | 0 | 0
PdCuPtNiCo | 1 | 0 | 0 | 0.17 | 0 | 0.21 | 0 | 0 | 0 | 0 | 0 | 0 | 0 | 0 | 0.2 | 0 | 0 | 0 | 0 | 0 | 0 | 0 | 0 | 0.2 | 0.22 | 0 | 0 | 0 | 0 | 0 | 0 | 0 | 0 | 0 | 0 | 0
Ni1·5CoFeCu0·8Al0·2V0.5 | 2 | 0.04 | 0 | 0.16 | 0 | 0.3 | 0 | 0 | 0 | 0 | 0 | 0 | 0 | 0 | 0.2 | 0.2 | 0 | 0 | 0 | 0 | 0 | 0 | 0 | 0 | 0 | 0 | 0 | 0 | 0 | 0 | 0 | 0 | 0 | 0.1 | 0 | 0
CuCoNiCr | 0 | 0 | 0 | 0.375 | 0 | 0.188 | 0 | 0 | 0 | 0 | 0 | 0 | 0 | 0 | 0.375 | 0 | 0 | 0 | 0 | 0 | 0 | 0 | 0.062 | 0 | 0 | 0 | 0 | 0 | 0 | 0 | 0 | 0 | 0 | 0 | 0 | 0
AuPdFeNiCo | 0 | 0 | 0 | 0 | 0 | 0.099 | 0 | 0 | 0 | 0.221 | 0 | 0 | 0 | 0 | 0.171 | 0.155 | 0 | 0 | 0 | 0 | 0 | 0 | 0 | 0.354 | 0 | 0 | 0 | 0 | 0 | 0 | 0 | 0 | 0 | 0 | 0 | 0
PtIrFeCoNiMo | 0 | 0 | 0 | 0 | 0 | 0.168 | 0 | 0 | 0 | 0 | 0 | 0 | 0 | 0 | 0.0599 | 0.1549 | 0 | 0 | 0.0563 | 0 | 0 | 0 | 0 | 0 | 0.3497 | 0 | 0 | 0 | 0.2111 | 0 | 0 | 0 | 0 | 0 | 0 | 0
PtFeCoNiMn | 2 | 0 | 0 | 0 | 0 | 0.2 | 0 | 0 | 0 | 0 | 0 | 0 | 0 | 0 | 0.2 | 0.2 | 0 | 0 | 0 | 0 | 0.19 | 0 | 0 | 0 | 0.21 | 0 | 0 | 0 | 0 | 0 | 0 | 0 | 0 | 0 | 0 | 0
FeCoMnCuAl | 2 | 0.12 | 0 | 0.27 | 0 | 0 | 0 | 0 | 0 | 0 | 0 | 0 | 0 | 0 | 0.34 | 0.2 | 0 | 0 | 0 | 0 | 0.08 | 0 | 0 | 0 | 0 | 0 | 0 | 0 | 0 | 0 | 0 | 0 | 0 | 0 | 0 | 0
InSnBiZnAg | 2 | 0 | 0 | 0 | 0 | 0 | 0 | 0.06 | 0 | 0 | 0.181 | 0 | 0 | 0 | 0 | 0 | 0 | 0 | 0 | 0.313 | 0 | 0.301 | 0 | 0 | 0 | 0 | 0.145 | 0 | 0 | 0 | 0 | 0 | 0 | 0 | 0 | 0
PtPdNiCoV | 2 | 0 | 0 | 0 | 0 | 0.18 | 0 | 0 | 0 | 0 | 0 | 0 | 0 | 0 | 0.19 | 0 | 0 | 0 | 0 | 0 | 0 | 0 | 0 | 0.2 | 0.21 | 0 | 0 | 0 | 0 | 0 | 0 | 0 | 0 | 0.22 | 0 | 0
PtPdNiCoZn | 2 | 0 | 0 | 0 | 0 | 0.15 | 0 | 0 | 0 | 0 | 0.27 | 0 | 0 | 0 | 0.13 | 0 | 0 | 0 | 0 | 0 | 0 | 0 | 0 | 0.25 | 0.2 | 0 | 0 | 0 | 0 | 0 | 0 | 0 | 0 | 0 | 0 | 0
PtPdNiCoFe | 2 | 0 | 0 | 0 | 0 | 0.2 | 0 | 0 | 0 | 0 | 0 | 0 | 0 | 0 | 0.18 | 0.21 | 0 | 0 | 0 | 0 | 0 | 0 | 0 | 0.21 | 0.2 | 0 | 0 | 0 | 0 | 0 | 0 | 0 | 0 | 0 | 0 | 0
IrPdPtRhRu | 0 | 0 | 0 | 0 | 0 | 0 | 0 | 0 | 0 | 0 | 0 | 0 | 0 | 0 | 0 | 0 | 0 | 0 | 0 | 0 | 0 | 0 | 0 | 0.17 | 0.17 | 0 | 0 | 0 | 0.28 | 0 | 0 | 0.25 | 0.13 | 0 | 0 | 0
FeCuCoMnNi | 0 | 0 | 0 | 0.2 | 0 | 0.2 | 0 | 0 | 0 | 0 | 0 | 0 | 0 | 0 | 0.2 | 0.2 | 0 | 0 | 0 | 0 | 0.2 | 0 | 0 | 0 | 0 | 0 | 0 | 0 | 0 | 0 | 0 | 0 | 0 | 0 | 0 | 0
AgCuInCdZn | 2 | 0 | 0 | 0.2 | 0 | 0 | 0 | 0.2 | 0 | 0 | 0.2 | 0 | 0 | 0 | 0 | 0 | 0 | 0 | 0 | 0.2 | 0 | 0 | 0 | 0 | 0 | 0 | 0 | 0.2 | 0 | 0 | 0 | 0 | 0 | 0 | 0 | 0
FeCoNi1.5CuB0.5Y0.2 | 2 | 0 | 0 | 0.19 | 0 | 0.29 | 0 | 0 | 0 | 0 | 0 | 0 | 0 | 0 | 0.19 | 0.19 | 0 | 0 | 0 | 0 | 0 | 0 | 0 | 0 | 0 | 0.1 | 0 | 0 | 0 | 0 | 0 | 0 | 0 | 0 | 0 | 0.04
CuInNiSnCd | 2 | 0 | 0 | 0.2 | 0 | 0.2 | 0 | 0 | 0 | 0 | 0 | 0 | 0 | 0 | 0 | 0 | 0 | 0 | 0 | 0.2 | 0 | 0.2 | 0 | 0 | 0 | 0 | 0 | 0.2 | 0 | 0 | 0 | 0 | 0 | 0 | 0 | 0
Co​FeNiTi​V | 2 | 0 | 0 | 0 | 0 | 0.371 | 0 | 0 | 0 | 0 | 0 | 0 | 0.1684 | 0 | 0.2745 | 0.1215 | 0 | 0 | 0 | 0 | 0 | 0 | 0 | 0 | 0 | 0 | 0 | 0 | 0 | 0 | 0 | 0 | 0 | 0.0646 | 0 | 0
Ni18.8Co37.6Fe18.8Cr18.8Ti6 | 2 | 0 | 0 | 0 | 0 | 0.188 | 0 | 0 | 0 | 0 | 0 | 0 | 0.06 | 0 | 0.376 | 0.188 | 0 | 0 | 0 | 0 | 0 | 0 | 0.188 | 0 | 0 | 0 | 0 | 0 | 0 | 0 | 0 | 0 | 0 | 0 | 0 | 0
Ni-30Co-13Fe-15Cr-6Al-6Ti-0.1B | 2 | 0.06 | 0 | 0 | 0 | 0.3 | 0 | 0 | 0 | 0 | 0 | 0 | 0.06 | 0 | 0.13 | 0.15 | 0 | 0 | 0 | 0 | 0 | 0 | 0.15 | 0 | 0 | 0.01 | 0 | 0 | 0 | 0 | 0 | 0 | 0 | 0 | 0 | 0
FeCoNiCrTi0.2 | 2 | 0 | 0 | 0 | 0 | 0.238 | 0 | 0 | 0 | 0 | 0 | 0 | 0.048 | 0 | 0.238 | 0.238 | 0 | 0 | 0 | 0 | 0 | 0 | 0.238 | 0 | 0 | 0 | 0 | 0 | 0 | 0 | 0 | 0 | 0 | 0 | 0 | 0
Al0.2Co1.5CrFeNi1.5Ti0.3 | 2 | 0.048 | 0 | 0 | 0 | 0.36 | 0 | 0 | 0 | 0 | 0 | 0 | 0.07 | 0 | 0.36 | 0.24 | 0 | 0 | 0 | 0 | 0 | 0 | 0.24 | 0 | 0 | 0 | 0 | 0 | 0 | 0 | 0 | 0 | 0 | 0 | 0 | 0
Ni30Co30Fe13Cr15Al6Ti6 | 2 | 0.06 | 0 | 0 | 0 | 0.3 | 0 | 0 | 0 | 0 | 0 | 0 | 0.06 | 0 | 0.3 | 0.13 | 0 | 0 | 0 | 0 | 0 | 0 | 0.15 | 0 | 0 | 0 | 0 | 0 | 0 | 0 | 0 | 0 | 0 | 0 | 0 | 0
CoCrNi | 2 | 0 | 0 | 0 | 0 | 0.34 | 0 | 0 | 0 | 0 | 0 | 0 | 0 | 0 | 0.328 | 0 | 0 | 0 | 0 | 0 | 0 | 0 | 0.332 | 0 | 0 | 0 | 0 | 0 | 0 | 0 | 0 | 0 | 0 | 0 | 0 | 0
Ti71Al11Cr9Nb9 | 2 | 0.11 | 0 | 0 | 0 | 0 | 0.09 | 0 | 0 | 0 | 0 | 0 | 0.71 | 0 | 0 | 0 | 0 | 0 | 0 | 0 | 0 | 0 | 0.09 | 0 | 0 | 0 | 0 | 0 | 0 | 0 | 0 | 0 | 0 | 0 | 0 | 0
Ni45.9Fe23Cr23V4Nb3Mo1B0.1 | 2 | 0 | 0 | 0 | 0 | 0.459 | 0.03 | 0 | 0 | 0 | 0 | 0 | 0 | 0 | 0 | 0.23 | 0 | 0 | 0.01 | 0 | 0 | 0 | 0.23 | 0 | 0 | 0.001 | 0 | 0 | 0 | 0 | 0 | 0 | 0 | 0.04 | 0 | 0
Pt24Pd28Cu48 | 0 | 0 | 0 | 0.48 | 0 | 0 | 0 | 0 | 0 | 0 | 0 | 0 | 0 | 0 | 0 | 0 | 0 | 0 | 0 | 0 | 0 | 0 | 0 | 0.28 | 0.24 | 0 | 0 | 0 | 0 | 0 | 0 | 0 | 0 | 0 | 0 | 0
(Co2Ni2Cr)85Al7.5Ti7.5 | 2 | 0.075 | 0 | 0 | 0 | 0.34 | 0 | 0 | 0 | 0 | 0 | 0 | 0.075 | 0 | 0.34 | 0 | 0 | 0 | 0 | 0 | 0 | 0 | 0.17 | 0 | 0 | 0 | 0 | 0 | 0 | 0 | 0 | 0 | 0 | 0 | 0 | 0
FeCoCuNi(Zn) | 2 | 0 | 0 | 0.0608 | 0 | 0.2563 | 0 | 0 | 0 | 0 | 0.0027 | 0 | 0 | 0 | 0.2486 | 0.4315 | 0 | 0 | 0 | 0 | 0 | 0 | 0 | 0 | 0 | 0 | 0 | 0 | 0 | 0 | 0 | 0 | 0 | 0 | 0 | 0
CoCrNi/Mo | 2 | 0 | 0 | 0 | 0 | 0.3158 | 0 | 0 | 0 | 0 | 0 | 0 | 0 | 0 | 0.3219 | 0 | 0 | 0 | 0.0528 | 0 | 0 | 0 | 0.3026 | 0 | 0 | 0 | 0 | 0 | 0 | 0 | 0 | 0 | 0 | 0 | 0 | 0
FeCoNiMn0.25Al0.25 | 2 | 0.0747 | 0 | 0 | 0 | 0.2738 | 0 | 0 | 0 | 0 | 0 | 0 | 0 | 0 | 0.2893 | 0.2909 | 0 | 0 | 0 | 0 | 0.0713 | 0 | 0 | 0 | 0 | 0 | 0 | 0 | 0 | 0 | 0 | 0 | 0 | 0 | 0 | 0
CoCrFeNiTa | 2 | 0 | 0 | 0 | 0 | 0.264 | 0 | 0 | 0 | 0 | 0 | 0 | 0 | 0 | 0.175 | 0.248 | 0.032 | 0 | 0 | 0 | 0 | 0 | 0.281 | 0 | 0 | 0 | 0 | 0 | 0 | 0 | 0 | 0 | 0 | 0 | 0 | 0
CoCrFeNiV | 2 | 0 | 0 | 0 | 0 | 0.249 | 0 | 0 | 0 | 0 | 0 | 0 | 0 | 0 | 0.214 | 0.203 | 0 | 0 | 0 | 0 | 0 | 0 | 0.156 | 0 | 0 | 0 | 0 | 0 | 0 | 0 | 0 | 0 | 0 | 0.178 | 0 | 0
CoCrFeNiNb | 2 | 0 | 0 | 0 | 0 | 0.181 | 0.253 | 0 | 0 | 0 | 0 | 0 | 0 | 0 | 0.209 | 0.184 | 0 | 0 | 0 | 0 | 0 | 0 | 0.173 | 0 | 0 | 0 | 0 | 0 | 0 | 0 | 0 | 0 | 0 | 0 | 0 | 0
MoNbTaVW | 2 | 0 | 0 | 0 | 0 | 0 | 0.21 | 0 | 0 | 0 | 0 | 0 | 0 | 0 | 0 | 0 | 0.19 | 0 | 0.18 | 0 | 0 | 0 | 0 | 0 | 0 | 0 | 0 | 0 | 0 | 0 | 0 | 0 | 0 | 0.21 | 0.21 | 0
FeNiCoCrY | 0 | 0 | 0 | 0 | 0 | 0.3808 | 0 | 0 | 0 | 0 | 0 | 0 | 0 | 0 | 0.176 | 0.218 | 0 | 0 | 0 | 0 | 0 | 0 | 0.2079 | 0 | 0 | 0 | 0 | 0 | 0 | 0 | 0 | 0 | 0 | 0 | 0 | 0.0173
PtCoCuRuNiFeIrRhPdW | 1 | 0 | 0 | 0.1 | 0 | 0.1 | 0 | 0 | 0 | 0 | 0 | 0 | 0 | 0 | 0.1 | 0.1 | 0 | 0 | 0 | 0 | 0 | 0 | 0 | 0.1 | 0.1 | 0 | 0 | 0 | 0.1 | 0 | 0 | 0.1 | 0.1 | 0 | 0.1 | 0
CuGaMgMnFe | 1 | 0 | 0 | 0.1783 | 0 | 0 | 0 | 0 | 0.2405 | 0 | 0 | 0 | 0 | 0.2295 | 0 | 0.2374 | 0 | 0 | 0 | 0 | 0.1142 | 0 | 0 | 0 | 0 | 0 | 0 | 0 | 0 | 0 | 0 | 0 | 0 | 0 | 0 | 0
CuInMgMnFe | 1 | 0 | 0 | 0.1963 | 0 | 0 | 0 | 0 | 0.2517 | 0 | 0 | 0 | 0 | 0 | 0 | 0.238 | 0 | 0 | 0 | 0.2113 | 0.1028 | 0 | 0 | 0 | 0 | 0 | 0 | 0 | 0 | 0 | 0 | 0 | 0 | 0 | 0 | 0
CuMgMnFeSn | 1 | 0 | 0 | 0.2011 | 0 | 0 | 0 | 0 | 0.2482 | 0 | 0 | 0 | 0 | 0 | 0 | 0.2164 | 0 | 0 | 0 | 0 | 0.1278 | 0.2076 | 0 | 0 | 0 | 0 | 0 | 0 | 0 | 0 | 0 | 0 | 0 | 0 | 0 | 0
CoCuGaNiCa | 1 | 0 | 0.2193 | 0.1625 | 0 | 0.2068 | 0 | 0 | 0 | 0 | 0 | 0 | 0 | 0.181 | 0.2305 | 0 | 0 | 0 | 0 | 0 | 0 | 0 | 0 | 0 | 0 | 0 | 0 | 0 | 0 | 0 | 0 | 0 | 0 | 0 | 0 | 0
CuGaMgPdW | 1 | 0 | 0 | 0.1976 | 0 | 0 | 0 | 0 | 0.2677 | 0 | 0 | 0 | 0 | 0.1733 | 0 | 0 | 0 | 0 | 0 | 0 | 0 | 0 | 0 | 0.2765 | 0 | 0 | 0 | 0 | 0 | 0 | 0 | 0 | 0 | 0 | 0.0849 | 0
CoCuGaMnNiRhFeRu | 1 | 0 | 0 | 0.1279 | 0 | 0.1583 | 0 | 0 | 0 | 0 | 0 | 0 | 0 | 0.1345 | 0.1181 | 0.1167 | 0 | 0 | 0 | 0 | 0.1445 | 0 | 0 | 0 | 0 | 0 | 0 | 0 | 0 | 0 | 0 | 0.115 | 0.085 | 0 | 0 | 0
IrRuRhMoW | 0 | 0 | 0 | 0 | 0 | 0 | 0 | 0 | 0 | 0 | 0 | 0 | 0 | 0 | 0 | 0 | 0 | 0 | 0.131 | 0 | 0 | 0 | 0 | 0 | 0 | 0 | 0 | 0 | 0.192 | 0 | 0 | 0.202 | 0.327 | 0 | 0.148 | 0
PdRuFeCoNi | 2 | 0 | 0 | 0 | 0 | 0.188 | 0 | 0 | 0 | 0 | 0 | 0 | 0 | 0 | 0.191 | 0.198 | 0 | 0 | 0 | 0 | 0 | 0 | 0 | 0.223 | 0 | 0 | 0 | 0 | 0 | 0 | 0 | 0 | 0.2 | 0 | 0 | 0
Pt13Ir10Cu23In14Ga26Pb14 | 0 | 0 | 0 | 0.23 | 0 | 0 | 0 | 0 | 0 | 0 | 0 | 0 | 0 | 0.26 | 0 | 0 | 0 | 0.14 | 0 | 0.14 | 0 | 0 | 0 | 0 | 0.13 | 0 | 0 | 0 | 0.1 | 0 | 0 | 0 | 0 | 0 | 0 | 0
Au0.2Cu0.2Pd0.29Pt0.16Ni0.13 | 2 | 0 | 0 | 0.2 | 0 | 0.13 | 0 | 0 | 0 | 0.2 | 0 | 0 | 0 | 0 | 0 | 0 | 0 | 0 | 0 | 0 | 0 | 0 | 0 | 0.29 | 0.16 | 0 | 0 | 0 | 0 | 0 | 0 | 0 | 0 | 0 | 0 | 0
Pd0.26Sn0.09Pt0.23Ni0.19Cu0.23 | 2 | 0 | 0 | 0.23 | 0 | 0.19 | 0 | 0 | 0 | 0 | 0 | 0 | 0 | 0 | 0 | 0 | 0 | 0 | 0 | 0 | 0 | 0.09 | 0 | 0.26 | 0.23 | 0 | 0 | 0 | 0 | 0 | 0 | 0 | 0 | 0 | 0 | 0
Pd0.13Ag0.15Pt0.25Ni0.16Cu0.3 | 2 | 0 | 0 | 0.3 | 0 | 0.16 | 0 | 0.15 | 0 | 0 | 0 | 0 | 0 | 0 | 0 | 0 | 0 | 0 | 0 | 0 | 0 | 0 | 0 | 0.13 | 0.25 | 0 | 0 | 0 | 0 | 0 | 0 | 0 | 0 | 0 | 0 | 0
PtPdFeCoNi | 0 | 0 | 0 | 0 | 0 | 0.1964 | 0 | 0 | 0 | 0 | 0 | 0 | 0 | 0 | 0.2207 | 0.2005 | 0 | 0 | 0 | 0 | 0 | 0 | 0 | 0.1968 | 0.1856 | 0 | 0 | 0 | 0 | 0 | 0 | 0 | 0 | 0 | 0 | 0
PtRuAgCoNi | 0 | 0 | 0 | 0 | 0 | 0.14 | 0 | 0.13 | 0 | 0 | 0 | 0 | 0 | 0 | 0.2 | 0 | 0 | 0 | 0 | 0 | 0 | 0 | 0 | 0 | 0.16 | 0 | 0 | 0 | 0 | 0 | 0 | 0 | 0.34 | 0 | 0 | 0
SnPdPtRhIr | 0 | 0 | 0 | 0 | 0 | 0 | 0 | 0 | 0 | 0 | 0 | 0 | 0 | 0 | 0 | 0 | 0 | 0 | 0 | 0 | 0 | 0.216 | 0 | 0.146 | 0.238 | 0 | 0 | 0 | 0.149 | 0 | 0 | 0.251 | 0 | 0 | 0 | 0
Fe18Co16Ni8Cu20Pd12.5Ir1.5Pt10Au14 | 1 | 0 | 0 | 0.2 | 0 | 0.08 | 0 | 0 | 0 | 0.14 | 0 | 0 | 0 | 0 | 0.16 | 0.18 | 0 | 0 | 0 | 0 | 0 | 0 | 0 | 0.125 | 0.1 | 0 | 0 | 0 | 0.015 | 0 | 0 | 0 | 0 | 0 | 0 | 0
CoMoFeCoNi | 2 | 0 | 0 | 0.114 | 0 | 0.108 | 0 | 0 | 0 | 0 | 0 | 0 | 0 | 0 | 0.335 | 0.12 | 0 | 0 | 0.323 | 0 | 0 | 0 | 0 | 0 | 0 | 0 | 0 | 0 | 0 | 0 | 0 | 0 | 0 | 0 | 0 | 0
PtIrPdRhRuCuNiCo | 0 | 0 | 0 | 0.152 | 0 | 0.142 | 0 | 0 | 0 | 0 | 0 | 0 | 0 | 0 | 0.117 | 0 | 0 | 0 | 0 | 0 | 0 | 0 | 0 | 0.128 | 0.158 | 0 | 0 | 0 | 0.0527 | 0 | 0 | 0.12 | 0.131 | 0 | 0 | 0
PtIrOsRhRu | 0 | 0 | 0 | 0 | 0 | 0 | 0 | 0 | 0 | 0 | 0 | 0 | 0 | 0 | 0 | 0 | 0 | 0 | 0 | 0 | 0 | 0 | 0 | 0 | 0.1533 | 0 | 0 | 0 | 0.1468 | 0.2981 | 0 | 0.0872 | 0.3135 | 0 | 0 | 0
Co-Fe-Ni-Pt-Ta | 0 | 0 | 0 | 0 | 0 | 0.305 | 0 | 0 | 0 | 0 | 0 | 0 | 0 | 0 | 0.225 | 0.167 | 0.128 | 0 | 0 | 0 | 0 | 0 | 0 | 0 | 0.175 | 0 | 0 | 0 | 0 | 0 | 0 | 0 | 0 | 0 | 0 | 0
PtPdNiFeCu | 0 | 0 | 0 | 0.1943 | 0 | 0.2441 | 0 | 0 | 0 | 0 | 0 | 0 | 0 | 0 | 0 | 0.0181 | 0 | 0 | 0 | 0 | 0 | 0 | 0 | 0.2641 | 0.2794 | 0 | 0 | 0 | 0 | 0 | 0 | 0 | 0 | 0 | 0 | 0
PtRhPdIrRu | 0 | 0 | 0 | 0 | 0 | 0 | 0 | 0 | 0 | 0 | 0 | 0 | 0 | 0 | 0 | 0 | 0 | 0 | 0 | 0 | 0 | 0 | 0 | 0.23 | 0.2 | 0 | 0 | 0 | 0.16 | 0 | 0 | 0.24 | 0.17 | 0 | 0 | 0
IrPdPtRhRu | 0 | 0 | 0 | 0 | 0 | 0 | 0 | 0 | 0 | 0 | 0 | 0 | 0 | 0 | 0 | 0 | 0 | 0 | 0 | 0 | 0 | 0 | 0 | 0.16 | 0.15 | 0 | 0 | 0 | 0.21 | 0 | 0 | 0.25 | 0.23 | 0 | 0 | 0
PtCuGaFeCo | 0 | 0 | 0 | 0.37 | 0 | 0 | 0 | 0 | 0 | 0 | 0 | 0 | 0 | 0.122 | 0.0057 | 0.0097 | 0 | 0 | 0 | 0 | 0 | 0 | 0 | 0 | 0.492 | 0 | 0 | 0 | 0 | 0 | 0 | 0 | 0 | 0 | 0 | 0
CoNiCuMnAl | 1 | 0.2215 | 0 | 0.2165 | 0 | 0.211 | 0 | 0 | 0 | 0 | 0 | 0 | 0 | 0 | 0.1496 | 0 | 0 | 0 | 0 | 0 | 0.2014 | 0 | 0 | 0 | 0 | 0 | 0 | 0 | 0 | 0 | 0 | 0 | 0 | 0 | 0 | 0
Pt0.4(IrPdRhRu)0.6 | 0 | 0 | 0 | 0 | 0 | 0 | 0 | 0 | 0 | 0 | 0 | 0 | 0 | 0 | 0 | 0 | 0 | 0 | 0 | 0 | 0 | 0 | 0 | 0.15 | 0.4 | 0 | 0 | 0 | 0.15 | 0 | 0 | 0.15 | 0.15 | 0 | 0 | 0
RuRhPdOsIrPt | 0 | 0 | 0 | 0 | 0 | 0 | 0 | 0 | 0 | 0 | 0 | 0 | 0 | 0 | 0 | 0 | 0 | 0 | 0 | 0 | 0 | 0 | 0 | 0.182 | 0.1745 | 0 | 0 | 0 | 0.1591 | 0.1431 | 0 | 0.1556 | 0.1854 | 0 | 0 | 0
FePdPtRhIr | 0 | 0 | 0 | 0 | 0 | 0 | 0 | 0 | 0 | 0 | 0 | 0 | 0 | 0 | 0 | 0.1 | 0 | 0 | 0 | 0 | 0 | 0 | 0 | 0.21 | 0.22 | 0 | 0 | 0 | 0.21 | 0 | 0 | 0.26 | 0 | 0 | 0 | 0
CoPdPtRhIr | 0 | 0 | 0 | 0 | 0 | 0 | 0 | 0 | 0 | 0 | 0 | 0 | 0 | 0 | 0.09 | 0 | 0 | 0 | 0 | 0 | 0 | 0 | 0 | 0.46 | 0.25 | 0 | 0 | 0 | 0.11 | 0 | 0 | 0.09 | 0 | 0 | 0 | 0
Pt18Ni26Fe15Co14Cu27 | 0 | 0 | 0 | 0.27 | 0 | 0.26 | 0 | 0 | 0 | 0 | 0 | 0 | 0 | 0 | 0.14 | 0.15 | 0 | 0 | 0 | 0 | 0 | 0 | 0 | 0 | 0.18 | 0 | 0 | 0 | 0 | 0 | 0 | 0 | 0 | 0 | 0 | 0
PdCu@PtNiCo | 0 | 0 | 0 | 0.193 | 0 | 0.216 | 0 | 0 | 0 | 0 | 0 | 0 | 0 | 0 | 0.128 | 0 | 0 | 0 | 0 | 0 | 0 | 0 | 0 | 0.24 | 0.19 | 0 | 0 | 0 | 0 | 0 | 0 | 0 | 0 | 0 | 0 | 0
PdCu@PtNiIr | 0 | 0 | 0 | 0.196 | 0 | 0.216 | 0 | 0 | 0 | 0 | 0 | 0 | 0 | 0 | 0 | 0 | 0 | 0 | 0 | 0 | 0 | 0 | 0 | 0.246 | 0.198 | 0 | 0 | 0 | 0.161 | 0 | 0 | 0 | 0 | 0 | 0 | 0
PdCu@PtNiRh | 0 | 0 | 0 | 0.159 | 0 | 0.217 | 0 | 0 | 0 | 0 | 0 | 0 | 0 | 0 | 0 | 0 | 0 | 0 | 0 | 0 | 0 | 0 | 0 | 0.233 | 0.188 | 0 | 0 | 0 | 0 | 0 | 0 | 0.203 | 0 | 0 | 0 | 0
PdCu@PtNiFe | 0 | 0 | 0 | 0.202 | 0 | 0.204 | 0 | 0 | 0 | 0 | 0 | 0 | 0 | 0 | 0 | 0.123 | 0 | 0 | 0 | 0 | 0 | 0 | 0 | 0.277 | 0.192 | 0 | 0 | 0 | 0 | 0 | 0 | 0 | 0 | 0 | 0 | 0
PdCu@PtNiRu | 0 | 0 | 0 | 0.204 | 0 | 0.224 | 0 | 0 | 0 | 0 | 0 | 0 | 0 | 0 | 0 | 0 | 0 | 0 | 0 | 0 | 0 | 0 | 0 | 0.264 | 0.178 | 0 | 0 | 0 | 0 | 0 | 0 | 0 | 0.13 | 0 | 0 | 0
CuNiFeCoSn | 0 | 0 | 0 | 0.2 | 0 | 0.2 | 0 | 0 | 0 | 0 | 0 | 0 | 0 | 0 | 0.2 | 0.2 | 0 | 0 | 0 | 0 | 0 | 0.2 | 0 | 0 | 0 | 0 | 0 | 0 | 0 | 0 | 0 | 0 | 0 | 0 | 0 | 0
RhAgCuPdPt | 0 | 0 | 0 | 0.195 | 0 | 0 | 0 | 0.204 | 0 | 0 | 0 | 0 | 0 | 0 | 0 | 0 | 0 | 0 | 0 | 0 | 0 | 0 | 0 | 0.193 | 0.206 | 0 | 0 | 0 | 0 | 0 | 0 | 0.202 | 0 | 0 | 0 | 0
PtPdIrRhAuAgCu | 0 | 0 | 0 | 0.166 | 0 | 0 | 0 | 0.17 | 0 | 0.101 | 0 | 0 | 0 | 0 | 0 | 0 | 0 | 0 | 0 | 0 | 0 | 0 | 0 | 0.184 | 0.162 | 0 | 0 | 0 | 0.083 | 0 | 0 | 0.134 | 0 | 0 | 0 | 0
PtPdIrRhAuCu | 0 | 0 | 0 | 0.191 | 0 | 0 | 0 | 0 | 0 | 0.138 | 0 | 0 | 0 | 0 | 0 | 0 | 0 | 0 | 0 | 0 | 0 | 0 | 0 | 0.254 | 0.217 | 0 | 0 | 0 | 0.061 | 0 | 0 | 0.139 | 0 | 0 | 0 | 0
PtPdIrRhAuAg | 0 | 0 | 0 | 0 | 0 | 0 | 0 | 0.113 | 0 | 0.168 | 0 | 0 | 0 | 0 | 0 | 0 | 0 | 0 | 0 | 0 | 0 | 0 | 0 | 0.268 | 0.246 | 0 | 0 | 0 | 0.056 | 0 | 0 | 0.149 | 0 | 0 | 0 | 0
PtPdIrRhCu | 0 | 0 | 0 | 0.27 | 0 | 0 | 0 | 0 | 0 | 0 | 0 | 0 | 0 | 0 | 0 | 0 | 0 | 0 | 0 | 0 | 0 | 0 | 0 | 0.314 | 0.239 | 0 | 0 | 0 | 0.076 | 0 | 0 | 0.101 | 0 | 0 | 0 | 0
PtPdIrRhAg | 0 | 0 | 0 | 0 | 0 | 0 | 0 | 0.163 | 0 | 0 | 0 | 0 | 0 | 0 | 0 | 0 | 0 | 0 | 0 | 0 | 0 | 0 | 0 | 0.306 | 0.291 | 0 | 0 | 0 | 0.088 | 0 | 0 | 0.152 | 0 | 0 | 0 | 0
PtPdIrRhAu | 0 | 0 | 0 | 0 | 0 | 0 | 0 | 0 | 0 | 0.197 | 0 | 0 | 0 | 0 | 0 | 0 | 0 | 0 | 0 | 0 | 0 | 0 | 0 | 0.274 | 0.278 | 0 | 0 | 0 | 0.059 | 0 | 0 | 0.192 | 0 | 0 | 0 | 0